## Tabelle1
REF 31962
Sugi Instrument Wipe, 80x80mm, none-sterile, 250 pcs.
LOT: | 265321 |  | Prüfmittel Nr.: | 25044311 24.03.2026 Walter
VD: | 2031-02-28
IPC Walzen
LOT Art.50814 / 50814.D | Rolle / Bahn / Nutzen Nr. | Richtwert Schichtdicke: Links / Rechts |  | Datum, Unterschrift
Sollwerte | - | 0,5 mm (0,3 - 0,6 mm) |  | -
Mittelwert | - | 0.4782 | 0.4714 | -
Maximiun | - | 0.6 | 0.6 | -
Minimum | - | 0.39 | 0.39 | -
1242562 | 252C/B2/S2 | 0.4 | 0.4 | 24.03.2026 Walter
1242562 | 252C/B2/S1 | 0.5 | 0.4 | 24.03.2026 Walter
1242562 | 248C/B1/S1 | 0.4 | 0.4 | 24.03.2026 Walter
1242562 | 248C/B2/S1 | 0.4 | 0.4 | 24.03.2026 Walter
1242562 | 248C/B1/S2 | 0.4 | 0.4 | 24.03.2026 Walter
1242562 | 248C/B2/S2 | 0.4 | 0.4 | 24.03.2026 Walter
1252524 | 280C/B2/S1 | 0.6 | 0.6 | 24.03.2026 Walter
1242562 | 252C/B1/S2 | 0.4 | 0.4 | 24.03.2026 Walter
1242562 | 252C/B1/S1 | 0.5 | 0.6 | 24.03.2026 Walter
1252524 | 280C/B2/S2 | 0.5 | 0.5 | 25.03.2026 Walter
1252524 | 180C/B2/S3 | 0.6 | 0.6 | 25.03.2026 Walter
1252524 | 280C/B1/S1 | 0.5 | 0.5 | 25.03.2026 Walter
1242676 | 49B/B1/S1 | 0.5 | 0.5 | 25.03.2026 Walter
1242676 | 49B/B2/S1 | 0.5 | 0.5 | 25.03.2026 Walter
1242676 | 49B/B1/S2 | 0.5 | 0.5 | 25.03.2026 Walter
1252524 | 280C/B1/S2 | 0.5 | 0.5 | 25.03.2026 Walter
1242694 | 182B/B2/S1 | 0.5 | 0.5 | 27.03.2026 Walter
1242694 | 188B/B2/S2 | 0.44 | 0.45 | 27.03.2026 Löhl
1242694 | 186B/B2/S2 | 0.46 | 0.53 | 27.03.2026 Löhl
1242694 | 189B/B2/S1 | 0.53 | 0.51 | 27.03.2026 Löhl
1242694 | 183B/B2/S1 | 0.55 | 0.56 | 27.03.2026 Löhl
1242694 | 186B/B2/S1 | 0.53 | 0.53 | 27.03.2026 Löhl
1242694 | 183B/B1/S1 | 0.59 | 0.53 | 27.03.2026 Löhl
1242694 | 183B/B1/S2 | 0.47 | 0.46 | 30.03.2026 Weller
1242694 | 189B/B2/S2 | 0.5 | 0.5 | 30.03.2026 Weller
1242694 | 189B/B1/S2 | 0.5 | 0.5 | 30.03.2026 Weller
1242694 | 189B/B1/S1 | 0.5 | 0.48 | 30.03.2026 Weller
1242694 | 183B/B2/S2 | 0.5 | 0.4 | 30.03.2026 Weller
1242694 | 186B/B1/S1 | 0.5 | 0.5 | 30.03.2026 Weller
1242694 | 186B/B1/S2 | 0.48 | 0.49 | 30.03.2026 Weller
1242694 | 188B/B2/S1 | 0.5 | 0.5 | 30.03.2026 Weller
1242694 | 188B/B1/S2 | 0.5 | 0.5 | 30.03.2026 Weller
1242694 | 187B/B2/S2 | 0.49 | 0.42 | 31.03.2026 Weller
1242694 | 188B/B1/S1 | 0.48 | 0.44 | 31.03.2026 Weller
1242694 | 187B/B1/S2 | 0.44 | 0.48 | 31.03.2026 Weller
1242694 | 187B/B2/S1 | 0.49 | 0.49 | 31.03.2026 Moos
1242694 | 182B/B2/S2 | 0.44 | 0.49 | 31.03.2026 Moos
1242694 | 187B/B1/S1 | 0.46 | 0.43 | 31.03.2026 Moos
1242694 | 182B/B1/S2 | 0.48 | 0.45 | 31.03.2026 Moos
1242694 | 182B/B1/S1 | 0.43 | 0.44 | 31.03.2026 Moos
1242694 | 184/B/B2/S2 | 0.39 | 0.39 | 31.03.2026 Moos
1242694 | 184B/B2/S1 | 0.43 | 0.4 | 31.03.2026 Moos
1242694 | 185B/B1/S2 | 0.44 | 0.46 | 31.03.2026 Moos
1242694 | 185B/B1/S1 | 0.44 | 0.44 | 31.03.2026 Moos
1242694 | 185B/B2/S1 | 0.42 | 0.46 | 31.03.2026 Moos
1242694 | 184B/B1/S2 | 0.49 | 0.45 | 01.04.2026 Weller
1242694 | 184B/B1/S1 | 0.47 | 0.44 | 01.04.2026 Weller
1252650 | 172D/S2 | 0.47 | 0.43 | 01.04.2026 Weller
1242694 | 185B/B2/S2 | 0.48 | 0.43 | 01.04.2026 Weller
1252650 | 172D/S1 | 0.52 | 0.49 | 01.04.2026 Weller
30.09.2024 S. Rüther